## Sheet1
Tank Coating Defect Data
Defect | July | August | September | October | November | Process Rejection
Pin hole | 141 |  |  |  | 680 | Tank Coating Rejection for FY = 2022 - 23
Shot paint | 27 |  |  |  | 10 | Month | Total Check Qty | Total Ok Qty | Total Rejection Qty | Target(%) | Rej(%)
Burn | 25 |  |  |  | 5 | 2022-07-22 | 6267 | 6037 | 230 | 3 | 3.67
Less Coating | 2 |  |  |  | 55 | 2022-08-23 | 11351 | 10234 | 431 | 3 | 3.8
Others | 35 |  |  |  | 248 | 2022-09-24 | 12967 | 12474 | 493 | 3 | 3.8
Total = | 230 | 0 | 0 | 0 | 998 | 2022-10-25 | 10371 | 9982 | 389 | 3 | 3.75
Ok Qty | 6037 | 10234 | 12474 | 9982 | 17180 | 2022-11-26 | 18178 | 17180 | 998 | 3 | 5.49

## Sheet2
Pareto Analysis
No. of Defect | Frequency | Cumulatve Freqency | (%) Cumulative
Pin hole | 205 | 205 | 51.25
Grit | 65 | 270 | 67.5
Spatter | 50 | 320 | 80
Coating Crack | 26 | 346 | 86.5
Less Coating | 20 | 366 | 91.5
Shot Paint | 16 | 382 | 95.5
Burn | 10 | 392 | 98
CW | 8 | 400 | 100

## Sheet3
Pareto Analysis
No. of Defect | Frequency | Cumulatve Freqency | (%) Cumulative
Pin hole | 81 | 81 | 40.5
Burn | 40 | 121 | 60.5
Shot Paint | 30 | 151 | 75.5
Coating Crack | 19 | 170 | 85
Less Coacting | 15 | 185 | 92.5
Spatter | 10 | 195 | 97.5
Grit | 5 | 200 | 100

## Jul-22
Tank Coating Report
Month | Total Production | Total Ok | Total Rejection | % Rejection | Pin hole | Shot Paint | Burn | Less Coating | Other
2022-07-01 | 553 | 534 | 19 | 3.435805 | 9 | 4 | 1 | 0 | 5
2022-07-02 | 906 | 869 | 37 | 4.083885 | 15 | 9 | 5 | 0 | 8
2022-07-03 |  | 0 | 0 | #DIV/0! | 0 | 0 | 0 | 0 | 0
2022-07-04 |  | 0 | 0 | #DIV/0! | 0 | 0 | 0 | 0 | 0
2022-07-05 |  | 0 | 0 | #DIV/0! | 0 | 0 | 0 | 0 | 0
2022-07-06 |  | 0 | 0 | #DIV/0! | 0 | 0 | 0 | 0 | 0
2022-07-07 |  | 0 | 0 | #DIV/0! | 0 | 0 | 0 | 0 | 0
2022-07-08 |  | 0 | 0 | #DIV/0! | 0 | 0 | 0 | 0 | 0
2022-07-09 |  | 0 | 0 | #DIV/0! | 0 | 0 | 0 | 0 | 0
2022-07-10 | 438 | 426 | 12 | 2.739726 | 7 | 4 | 0 | 1 | 0
2022-07-11 |  | 0 | 0 | #DIV/0! | 0 | 0 | 0 | 0 | 0
2022-07-12 | 37 | 37 | 0 | 0 | 0 | 0 | 0 | 0 | 0
2022-07-13 | 569 | 546 | 23 | 4.042179 | 9 | 3 | 6 | 0 | 5
2022-07-14 |  | 0 | 0 | #DIV/0! | 0 | 0 | 0 | 0 | 0
2022-07-15 |  | 0 | 0 | #DIV/0! | 0 | 0 | 0 | 0 | 0
2022-07-16 | 445 | 422 | 23 | 5.168539 | 16 | 2 | 0 | 1 | 4
2022-07-17 |  | 0 | 0 | #DIV/0! | 0 | 0 | 0 | 0 | 0
2022-07-18 | 268 | 261 | 7 | 2.61194 | 7 | 0 | 0 | 0 | 0
2022-07-19 |  | 0 | 0 | #DIV/0! | 0 | 0 | 0 | 0 | 0
2022-07-20 |  | 0 | 0 | #DIV/0! | 0 | 0 | 0 | 0 | 0
2022-07-21 | 424 | 410 | 14 | 3.301887 | 12 | 1 | 1 | 0 | 0
2022-07-22 | 129 | 125 | 4 | 3.100775 | 4 | 0 | 0 | 0 | 0
2022-07-23 | 580 | 559 | 21 | 3.62069 | 19 | 0 | 2 | 0 | 0
2022-07-24 | 700 | 677 | 23 | 3.285714 | 17 | 0 | 3 | 0 | 3
2022-07-25 |  | 0 | 0 | #DIV/0! | 0 | 0 | 0 | 0 | 0
2022-07-26 |  | 0 | 0 | #DIV/0! | 0 | 0 | 0 | 0 | 0
2022-07-27 |  | 0 | 0 | #DIV/0! | 0 | 0 | 0 | 0 | 0
2022-07-28 | 511 | 489 | 22 | 4.305284 | 10 | 2 | 5 | 0 | 5
2022-07-29 | 172 | 167 | 5 | 2.906977 | 5 | 0 | 0 | 0 | 0
2022-07-30 | 535 | 515 | 20 | 3.738318 | 11 | 2 | 2 | 0 | 5
2022-07-31 |  | 0 | 0 | #DIV/0! | 0 | 0 | 0 | 0 | 0
Total | 6267 | 6037 | 230 | 3.670018 | 141 | 27 | 25 | 2 | 35

## Aug-22
Tank Coating Report
Month | Total Production | Total Ok | Total Rejection | % Rejection | Pin hole | Shot Paint | Burn | Less Coating | Other
2022-08-01 |  | 0 | 0 | #DIV/0!
2022-08-02 |  | 0 | 0 | #DIV/0!
2022-08-03 | 163 | 156 | 7 | 4.294479 | 4 |  | 2 |  | 1
2022-08-04 | 394 | 381 | 13 | 3.299492 | 9 | 3 | 1
2022-08-05 | 615 | 591 | 24 | 3.902439 | 18 | 2 | 4
2022-08-06 | 872 | 842 | 30 | 3.440367 | 16 | 4 | 6 | 2 | 2
2022-08-07 | 207 | 198 | 9 | 4.347826 | 5 | 3 | 1
2022-08-08 | 521 | 496 | 25 | 4.798464 | 13 | 4 | 8
2022-08-09 | 630 | 603 | 27 | 4.285714 | 13 | 11 | 3
2022-08-10 | 432 | 412 | 20 | 4.62963 | 7 | 6 | 7
2022-08-11 |  | 0 | 0 | #DIV/0!
2022-08-12 | 113 | 109 | 4 | 3.539823 | 1 | 3
2022-08-13 | 399 | 387 | 12 | 3.007519 | 9 | 3
2022-08-14 | 203 | 199 | 4 | 1.970443 | 3 | 1
2022-08-15
2022-08-16 | 384 | 366 | 18 | 4.6875 | 10 | 5 | 3
2022-08-17 | 492 | 470 | 22 | 4.471545 | 12 | 5 | 2 |  | 3
2022-08-18 | 1012 | 970 | 42 | 4.150198 | 26 | 4 | 3 |  | 9
2022-08-19 | 686 |  |  |  | 11 | 3 | 3 | 1
2022-08-20 | 866 | 823 | 43 | 4.965358 | 25 | 3 | 3 |  | 12
2022-08-21 |  | 0 | 0 | #DIV/0!
2022-08-22 | 556 | 534 | 22 | 3.956835 | 9 | 2 | 2 |  | 9
2022-08-23 | 572 | 550 | 22 | 3.846154 | 13 | 2 | 5 |  | 2
2022-08-24 |  | 0 | 0 | #DIV/0!
2022-08-25 | 630 | 615 | 15 | 2.380952 | 7 |  |  | 1 | 7
2022-08-26 |  | 0 | 0 | #DIV/0!
2022-08-27 | 476 | 445 | 31 | 6.512605 | 15 |  | 4 | 7 | 5
2022-08-28 | 502 | 485 | 17 | 3.386454 | 9 | 3 |  |  | 5
2022-08-29 | 626 | 602 | 24 | 3.833866 | 16 | 4 | 3 |  | 1
2022-08-30 |  | 0 | 0 | #DIV/0!
2022-08-31 |  | 0 | 0 | #DIV/0!
Total | 11351 | 10234 | 431 | 3.797022

## Sep-22
Tank Coating Report
Month | Total Production | Total Ok | Total Rejection | % Rejection | Pin hole | Shot Paint | Burn | Less Coating | Other
2022-09-01 | 345 | 336 | 9 | 2.608696 | 3 | 1 | 2 | 3
2022-09-02 | 564 | 542 | 22 | 3.900709 | 9 | 2 | 4 | 4 | 3
2022-09-03 | 864 | 829 | 35 | 4.050926 | 15 | 5 | 5 | 6 | 4
2022-09-04 | 451 | 431 | 20 | 4.43459 | 9 | 2 | 4 | 3 | 2
2022-09-05 |  | 0 | 0 | #DIV/0!
2022-09-06 | 636 | 609 | 27 | 4.245283 | 14 | 3 | 4 | 3 | 3
2022-09-07 |  | 0 | 0 | #DIV/0!
2022-09-08 | 629 | 600 | 29 | 4.610493 | 10 | 4 | 8 | 4 | 3
2022-09-09 | 700 | 677 | 23 | 3.285714 | 11 | 2 | 4 | 3 | 3
2022-09-10 | 1098 | 1052 | 46 | 4.189435 | 20 | 6 | 8 | 5 | 7
2022-09-11 |  | 0 | 0 | #DIV/0!
2022-09-12 | 666 | 641 | 25 | 3.753754 | 16 | 2 | 2 | 3 | 2
2022-09-13 | 550 | 528 | 22 | 4 | 11 | 1 | 4 | 3 | 3
2022-09-14 |  | 0 | 0 | #DIV/0!
2022-09-15 | 647 |  |  |  | 14 | 1 | 4 | 2 | 1
2022-09-16 | 553 | 534 | 19 | 3.435805 | 13 | 1 | 3 | 2
2022-09-17 |  | 0 | 0 | #DIV/0!
2022-09-18 |  | 0 | 0 | #DIV/0!
2022-09-19 | 430 | 412 | 18 | 4.186047 | 11 | 1 | 3 | 2 | 1
2022-09-20 | 1147 | 1104 | 43 | 3.74891 | 24 | 5 | 5 | 3 | 6
2022-09-21 | 970 | 935 | 35 | 3.608247 | 21 | 4 | 5 | 2 | 3
2022-09-22 |  | 0 | 0 | #DIV/0!
2022-09-23 | 470 | 454 | 16 | 3.404255 | 12 | 2 | 1 | 1
2022-09-24 |  | 0 | 0 | #DIV/0!
2022-09-25 |  | 0 | 0 | #DIV/0!
2022-09-26 | 764 | 734 | 30 | 3.926702 | 20 | 2 | 6 | 2
2022-09-27 | 860 | 828 | 32 | 3.72093 | 18 | 1 | 9 | 2 | 2
2022-09-28 | 914 | 882 | 32 | 3.501094 | 17 | 4 | 5 |  | 6
2022-09-29 |  | 0 | 0 | #DIV/0!
2022-09-30 | 356 | 346 | 10 | 2.808989 | 4 | 2 | 1 |  | 3
2022-10-01 |  | 0 | 0 | #DIV/0!
Total | 12967 | 12474 | 493 | 3.801959

## Oct-22
Tank Coating Report
Month | Total Production | Total Ok | Total Rejection | % Rejection | Pin hole | Shot Paint | Burn | Less Coating | Other
2022-10-01 | 410 | 395 | 15 | 3.658537 | 9 | 2 | 3 | 1
2022-10-02 |  | 0 | 0 | #DIV/0!
2022-10-03 | 399 | 387 | 12 | 3.007519 | 8 | 2 | 2
2022-10-04 | 703 | 674 | 29 | 4.125178 | 18 | 3 | 5 | 3
2022-10-05 |  | 0 | 0 | #DIV/0!
2022-10-06 | 773 | 733 | 40 | 5.174644 | 22 |  |  | 18
2022-10-07 | 602 | 578 | 24 | 3.986711 | 16 | 2 | 1 | 5
2022-10-08 | 743 | 712 | 31 | 4.172275 | 13 | 3 | 5 | 10
2022-10-09 |  | 0 | 0 | #DIV/0!
2022-10-10 | 481 | 460 | 21 | 4.365904 | 10 | 2 | 5 | 1 | 3
2022-10-11 | 884 | 870 | 14 | 1.58371 | 9 | 2 | 3
2022-10-12 | 801 | 777 | 24 | 2.996255 | 11 | 2 | 4 | 2 | 5
2022-10-13 | 590 | 572 | 18 | 3.050847 | 13 | 1 |  |  | 4
2022-10-14 | 792 | 754 | 38 | 4.79798 | 22 | 1 |  |  | 15
2022-10-15 | 511 | 495 | 16 | 3.131115 | 13 | 2 |  |  | 1
2022-10-16 |  | 0 | 0 | #DIV/0!
2022-10-17 |  | 0 | 0 | #DIV/0!
2022-10-18 | 698 | 667 | 31 | 4.441261 | 31
2022-10-19 | 408 | 388 | 20 | 4.901961 | 11 | 1 | 3 | 3 | 2
2022-10-20 |  | 0 | 0 | #DIV/0!
2022-10-21 | 593 | 574 | 19 | 3.204047 | 12 | 2 | 2 |  | 3
2022-10-22 | 532 | 511 | 21 | 3.947368 | 11 | 4 |  |  | 6
2022-10-23 |  | 0 | 0 | #DIV/0!
2022-10-24 |  | 0 | 0 | #DIV/0!
2022-10-25 |  | 0 | 0 | #DIV/0!
2022-10-26 |  | 0 | 0 | #DIV/0!
2022-10-27 |  | 0 | 0 | #DIV/0!
2022-10-28 | 451 | 435 | 16 | 3.547672 | 9 | 2 |  |  | 5
2022-10-29 |  | 0 | 0 | #DIV/0!
2022-10-30 |  | 0 | 0 | #DIV/0!
2022-10-31 |  | 0 | 0 | #DIV/0!
Total | 10371 | 9982 | 389 | 3.750844 | 238 | 31 | 33 | 43 | 44

## Nov-22
Tank Coating Report
Month | Total Production | Total Ok | Total Rejection | % Rejection | Pin hole | Shot Paint | Burn | Less Coating | Other
2022-11-01 | 837 | 805 | 32 | 3.823178 | 17 | 5 |  |  | 10
2022-11-02 | 563 | 549 | 14 | 2.486679 | 11 |  |  | 3
2022-11-03 | 401 | 394 | 7 | 1.745636 | 7
2022-11-04 | 577 | 550 | 27 | 4.679376 | 16 | 3 |  |  | 8
2022-11-05 | 756 | 735 | 21 | 2.777778 | 13 | 1 |  |  | 7
2022-11-06 |  | 0 | 0 | #DIV/0!
2022-11-07 | 574 | 543 | 31 | 5.400697 | 16 |  | 1 | 7 | 7
2022-11-08 | 509 | 488 | 21 | 4.125737 | 14 |  |  | 1 | 6
2022-11-09 | 623 | 606 | 17 | 2.728732 | 15 |  |  |  | 2
2022-11-10 |  | 0 | 0 | #DIV/0!
2022-11-11 | 369 | 358 | 11 | 2.98103 | 11
2022-11-12 | 950 | 903 | 47 | 4.947368 | 25 |  | 1 | 5 | 16
2022-11-13 | 565 | 543 | 22 | 3.893805 | 12 |  |  | 5 | 5
2022-11-14 | 520 | 503 | 17 | 3.269231 | 12 |  |  | 1 | 4
2022-11-15 | 785 | 746 | 39 | 4.968153 | 23 |  |  | 1 | 15
2022-11-16 | 627 | 594 | 33 | 5.263158 | 24 |  |  |  | 9
2022-11-17 | 736 | 685 | 51 | 6.929348 | 37 |  |  | 3 | 11
2022-11-18 | 896 | 837 | 59 | 6.584821 | 40 |  |  | 1 | 18
2022-11-19 | 650 | 597 | 53 | 8.153846 | 40 |  |  |  | 13
2022-11-20 |  | 0 | 0 | #DIV/0!
2022-11-21 | 699 | 677 | 22 | 3.147353 | 20 | 1 | 1
2022-11-22 | 619 | 537 | 82 | 13.24717 | 64 |  |  |  | 18
2022-11-23 | 880 | 804 | 76 | 8.636364 | 60 |  |  |  | 16
2022-11-24 | 840 | 784 | 56 | 6.666667 | 39 |  |  |  | 17
2022-11-25 | 830 | 765 | 65 | 7.831325 | 42 |  |  | 21 | 2
2022-11-26 | 724 | 667 | 57 | 7.872928 | 30 |  |  | 4 | 23
2022-11-27 |  | 0 | 0 | #DIV/0!
2022-11-28 | 857 | 778 | 79 | 9.218203 | 56 |  |  |  | 23
2022-11-29 | 811 | 766 | 45 | 5.548705 | 28 |  |  | 1 | 16
2022-11-30 | 980 | 966 | 14 | 1.428571 | 8 |  | 2 | 2 | 2
2022-12-01 |  | 0 | 0 | #DIV/0!
Total | 18178 | 17180 | 998 | 5.490153 | 680 | 10 | 5 | 55 | 248