## INSTA
|  | MICRO PRECESSION PVT LTD | [13 empty] | FORMAT NO. |  | MPPL/F/NPD/10
[16 empty] | REV. NO. |  | 0
|  | PROCESS FAILURE MODE AND EFFECTS ANALYSIS (PFMEA) | [13 empty] | ISSUE DATE |  | 26.08.2021
System/Sub System/Part Name |  |  | Instant Heater ins |  |  | Process Responsibility |  | Sandeep Mall |  |  | PFMEA Date (Orig) |  |  | 18.04.2022 | Prepared by |  | Vijay Kushwaha
Model Year(s) |  |  | Insta Bliss Ivory/2021 |  |  | Core Team |  | Sandeep, Angad, Aabid & Chandrasen |  |  | PFMEA Date (Rev) |  |  | 17.04.2023 | Prepared by |  | Vijay Kushwaha
Part No./Model No |  |  | AIWH2LINSTNL |  |  | Key Date:- |  | 18.04.2022 |  |  | Review Frequency :- 1 Year |  |  |  | Approved by |  | S.K Moharana
P. NO. | Process Step / Function | Requirements | Potential Failure Mode | Potential Effect (s) of Failure | Severity | Class | Potential Causes(s) / of Failure | Current Process |  |  |  | RPN | Recommended Action | Responsibility & Target Completion Date | Action results
[8 empty] | Control Prevention | Occurrence | Control Detection | Detection |  |  |  | Actions Taken Completion Date | S | O | D | R
[16 empty] | e | c | e | P
[16 empty] | v | c | t | N
10 | Element Testing | As per defined in control sheet as well as WI | Electric Shock | Safety Failure | 9 |  | Instrument Calibration, Testing Byepass | Process Parameter Check Sheet | 3 | Parameter checked 100% | 9 | 243
20 | Element, PRV & Drain Valve Fitting with Assembly Plate | Element Should be properly tighten with assembly | Within warranty failure of Tank, Assembly & Element | Tank Leakage, Element Leakage & Assembly Leakage | 6 |  | New Manpower | Refer Process Check Sheet | 2 | Parameter checked every 2 hours | 6 | 72
30 & 40 | Tank Assembly | Should be properly tighten with Element assembly as well Mounting plate | Leakage | Not fit to use at customer site | 8 |  | New Manpower | Refer Process Check Sheet | 2 | Parameter checked every 2 hours | 6 | 96
| Fevibond at PRV Seeting | Should be properly apply at PRV Spring | PRV Fail | Safety Failure | 9 |  | New Manpower | Refer Process Check Sheet | 2 | Parameter checked every 2 hours | 7 | 126
50 | Leakage Testing (Hydrostatc Testing) | No Leakage in Tank , Element & Assembly Plate | Leakage | Not fit to use at customer site | 8 |  | Improper welding & Tank Sheet thickness less | Process Parameter Check Sheet | 3 | Parameter checked every 2 hours | 6 | 144
70 & 80 | Thermostat & Cutout Bath Testing | Temperature Range as per control sheet | Geyser Temperature not as per defined | Functional defect at customer site | 6 |  | Machine Calibration, Wrong program selection | Process Parameter Check Sheet | 3 | Parameter checked 100% | 9 | 162
90 & 100 | Thermostat & Cutout Fitting in Assemly Plate | Improper Fitting | Sensor not working | Functional & Safety Failure | 8 |  | New Manpower, NO FPA System | Process Parameter Check Sheet | 3 | Parameter checked 100% | 9 | 216
110 | Connection | As per Reference Sample | Wrong Connection, Loose Connection | Functional & Safety Failure | 8 |  | New Manpower, NO FPA System | Process Parameter Check Sheet | 3 | Parameter checked 100% | 9 | 216
120 | Bottom cover with Tank Assembly,Power cord Assembly, | Proper fittment | Gaps between parts | Aethetic Failure | 4 |  | New Manpower, NO FPA System | Process Parameter Check Sheet | 3 | Parameter checked 100% | 6 | 72
60 | Cable Tieing | As per Reference Sample | Connection Short | Wire scattered badly | 4 |  | New Manpower, NO FPA System | Process Parameter Check Sheet | 3 | Parameter checked 100% | 9 | 108
| Glass wool with Tank | Proper fittment | Glass Wool Short / Excess | Heat loss | 6 |  | New manpower | Process Parameter Check Sheet | 3 | Parameter checked every 2 hours | 6 | 108
130 | Indicator fittment with top cover | As per Reference Sample | Assembly improper, Gap between parts | Aesthetic failure | 4 |  | New Manpower | Process Parameter Check Sheet | 3 | Parameter checked every 2 hours | 9 | 108
140 | Top Cover Assembly | Proper fittment | Gaps between parts | Aethetic Failure | 4 |  | New Manpower, NO FPA System | Process Parameter Check Sheet | 3 | Parameter checked 100% | 6 | 72
150 | Safety Testing | As per defined in control sheet as well as WI | Electric Shock | Safety Failure | 9 |  | Instrument Calibration, Testing Byepass | Process Parameter Check Sheet | 3 | Parameter checked 100% | 9 | 243
170,180,190&200 | Cleaning, Sticker Pasting, Accessories & Packaging | As per defined in control sheet as well as WI | Dirty Geyser, Wrong Sticker, Accessories Missing | Aethetic Failure | 4 |  | New Manpower, NO FPA System | Process Parameter Check Sheet | 3 | Parameter checked 100% | 9 | 108

## ROUND
|  | MICRO PRECESSION PVT LTD | [13 empty] | FORMAT NO. |  | MPPL/F/NPD/10
[16 empty] | REV. NO. |  | 0
|  | PROCESS FAILURE MODE AND EFFECTS ANALYSIS (PFMEA) | [13 empty] | ISSUE DATE |  | 26.08.2021
System/Sub System/Part Name |  |  | Water Heater 28** Series |  |  | Process Responsibility |  | Sandeep Mall & Naseem |  |  | PFMEA Date (Orig) |  |  | 18.05.2022 | Prepared by |  | Vijay Kushwaha
Model Year(s) |  |  | Amica Plus/2021 |  |  | Core Team |  | Sandeep, Angad, Naseam, Tejveer, Vinay |  |  | PFMEA Date (Rev) |  |  | 17.05.2023 | Prepared by |  | Vijay Kushwaha
Part No./Model No |  |  | ASWH 28XX |  |  | Key Date:- |  | 18.05.2022 |  |  | Review Frequency :- 1 Year |  |  |  | Approved by |  | S.K Moharana
P. NO. | Process Step / Function | Requirements | Potential Failure Mode | Potential Effect (s) of Failure | Severity | Class | Potential Causes(s) / of Failure | Current Process |  |  |  | RPN | Recommended Action | Responsibility & Target Completion Date | Action results
[8 empty] | Control Prevention | Occurrence | Control Detection | Detection |  |  |  | Actions Taken Completion Date | S | O | D | R
[16 empty] | e | c | e | P
[16 empty] | v | c | t | N
90A | Degreasing | No grease, Oil inside the Tank | Coating breakage, Peel off & Pin Hole | Tank rusted & leakage within warranty | 8 |  | Chemical/ Temperature/ Cycle time Imbalance | Ref. standred Process Parameter Check Sheet | 3 | Parameter checked every 4 hours | 6 | 144
90B | Water Rinsing | Proper Cleaning of tank after Degreasing | Activation Chemical will not properly work | Improper coating | 5 |  | Chemical/ Temperature/ Cycle time Imbalance | Refer Process Check Sheet | 2 | Parameter checked every 4 hours | 7 | 70
140 | Leakage Testing Before Coating | No Leakage in Tank | Leakage | Not fit to use in Enamel Coating | 5 |  | Improper welding | Process Parameter Check Sheet | 3 | Parameter checked every 2 hours at Tank Fabrication | 8 | 120
150 | Shot Blasting & Air Cleaning | Proper Blasting inside of tank | Coating breakage, Peel off | Tank rusted & leakage within warranty | 8 |  | Blasting ratio / Cycle time | Ref. standred Process Parameter Check Sheet | 2 | 100% Visual Inspection | 7 | 112
170 | Coating | As per Model wise Programing | Wrong Program Selection | Machine damage, Coating Rejection sharply high | 5 |  | Furnace Temperature Low/High | Refer Process Check Sheet | 2 | Parameter checked every 2 hours | 7 | 70
180 | Baking Furnace | As per Master data sheet | Over baking/ Under Baking | Coating Breakage | 6 |  | Furnace Temperature Low/High | Refer Process Check Sheet | 2 | Parameter checked every 2 hours | 7 | 84
200 | Inspection** | As per control Plan | DFT high /low, Visual Defect | Tank rusted & leakage within warranty | 6 |  | Furnace Temperature Low/High | Refer Process Check Sheet | 2 | Parameter checked 100% | 7 | 84
210 | Tank Neck , inlet & Outlet Painting | Should be Black Paint on outside Tank Neck Ring & Pipe | Tank Rusted & Black Dust Partical Fall | Tank Leakage | 8 |  | New Manpower | Refer Process Check Sheet | 2 | Parameter checked every 2 hours | 7 | 112
20A | Anabond at Welding area | Should be properly apply at welding joints | Tank Rusted | Tank Leakage | 6 |  | Less / Excess layer | Refer Process Check Sheet | 2 | Parameter checked every 2 hours | 7 | 84
10 | Element Testing | As per defined in control sheet as well as WI | Electric Shock | Safety Failure | 9 |  | Instrument Calibration, Testing Byepass | Process Parameter Check Sheet | 3 | Parameter checked 100% | 9 | 243
20 | Element assembly with mg Rod | Should be properly tighten with Element assembly | Within warranty failure of Tank & Element | Tank Leakage, Element Leakage | 6 |  | New Manpower | Refer Process Check Sheet | 2 | Parameter checked every 2 hours | 6 | 72
40 | Tank Assembly | Should be properly tighten with Element assembly as well Mounting plate | Leakage | Not fit to use at customer site | 8 |  | New Manpower | Refer Process Check Sheet | 2 | Parameter checked every 2 hours | 6 | 96
50 | Leakage Testing after Coating | No Leakage in Tank & Element | Leakage | Not fit to use at customer site | 8 |  | Improper welding | Process Parameter Check Sheet | 3 | Parameter checked every 2 hours | 6 | 144
30 | SS Inlet outlet pipe with Tank | Length as per model | Wrong size pipe assembly | Short Capacity / Coating Breakage | 5 |  | New manpower | Process Parameter Check Sheet | 3 | Parameter checked every 2 hours | 6 | 90
60 | Bottom cover with outer shell | Proper fittment | PUF leakage | Aesthetic failure | 4 |  | New manpower | Process Parameter Check Sheet | 3 | Parameter checked every 2 hours | 6 | 72
70 | EPE Foam with Tank | Proper fittment | PUF leakage | Aesthetic failure | 4 |  | New manpower | Process Parameter Check Sheet | 3 | Parameter checked every 2 hours | 6 | 72
80 | Tank assembly with outer shell & mounting clamp | Proper fittment | PUF leakage | Aesthetic failure | 4 |  | New manpower | Process Parameter Check Sheet | 3 | Parameter checked every 2 hours | 6 | 72
100 | Top Cover Assembly | Proper fittment | PUF leakage | Aesthetic failure | 4 |  | New manpower | Process Parameter Check Sheet | 3 | Parameter checked every 2 hours | 6 | 72
100A | Puf Moulding | Chemical Ratio & Shot weight as per M/C Program | PUF Short / Excess | Heat loss | 6 |  | Machine Calibration, Wrong program selection | Process Parameter Check Sheet | 3 | Parameter checked every 2 hours | 6 | 108
110 & 120 | Thermostat & Cutout Bath Testing | Temperature Range as per control sheet | Geyser Temperature not as per defined | Functional defect at customer site | 6 |  | Machine Calibration, Wrong program selection | Process Parameter Check Sheet | 3 | Parameter checked 100% | 9 | 162
30B,40B,50B,60B, 70B | PC Sticker assembly, PC Sticker Pasting, Indicator fittment, Thermostat Assembly, Power cord Assembly, | As per Reference Sample | Assembly improper, Gap between parts | Aesthetic failure | 4 |  | New Manpower | Process Parameter Check Sheet | 3 | Parameter checked every 2 hours | 9 | 108
150 | Connection | As per Reference Sample | Wrong Connection, Loose Connection | Functional & Safety Failure | 8 |  | New Manpower, NO FPA System | Process Parameter Check Sheet | 3 | Parameter checked 100% | 9 | 216
| Cable Tieing | As per Reference Sample | Connection Short | Wire scattered badly | 4 |  | New Manpower, NO FPA System | Process Parameter Check Sheet | 3 | Parameter checked 100% | 9 | 108
| Service cover assembly | As per Reference Sample | Gaps between parts | Aethetic Failure | 4 |  | New Manpower, NO FPA System | Process Parameter Check Sheet | 3 | Parameter checked 100% | 9 | 108
| Wall Mounting Block Assembly | As per Reference Sample | Geyser tilted after mounting | Aethetic Failure | 4 |  | New Manpower, NO FPA System | Process Parameter Check Sheet | 3 | Parameter checked 100% | 9 | 108
160 | Safety Testing | As per defined in control sheet as well as WI | Electric Shock | Safety Failure | 9 |  | Instrument Calibration, Testing Byepass | Process Parameter Check Sheet | 3 | Parameter checked 100% | 9 | 243
180, 190, 210, 220 | Cleaning, Sticker Pasting, Accessories & Packaging | As per defined in control sheet as well as WI | Dirty Geyser, Wrong Sticker, Accessories Missing | Aethetic Failure | 4 |  | New Manpower, NO FPA System | Process Parameter Check Sheet | 3 | Parameter checked 100% | 9 | 108

## SQUARE
|  | MICRO PRECESSION PVT LTD | [13 empty] | FORMAT NO. |  | MPPL/F/NPD/10
[16 empty] | REV. NO. |  | 0
|  | PROCESS FAILURE MODE AND EFFECTS ANALYSIS (PFMEA) | [13 empty] | ISSUE DATE |  | 26.08.2021
System/Sub System/Part Name |  |  | Water Heater 39** Series |  |  | Process Responsibility |  | Sandeep Mall & Naseem |  |  | PFMEA Date (Orig) |  |  | 08.06.2022 | Prepared by |  | Vijay Kushwaha
Model Year(s) |  |  | Sol. Car/2022 |  |  | Core Team |  | Sandeep, Angad, Naseam, Tejveer, Vinay |  |  | PFMEA Date (Rev) |  |  | 07.06.2023 | Prepared by |  | Vijay Kushwaha
Part No./Model No |  |  | ASWH 39XX |  |  | Key Date:- |  | 08.06.2022 |  |  | Review Frequency :- 1 Year |  |  |  | Approved by |  | S.K Moharana
P. NO. | Process Step / Function | Requirements | Potential Failure Mode | Potential Effect (s) of Failure | Severity | Class | Potential Causes(s) / of Failure | Current Process |  |  |  | RPN | Recommended Action | Responsibility & Target Completion Date | Action results
[8 empty] | Control Prevention | Occurrence | Control Detection | Detection |  |  |  | Actions Taken Completion Date | S | O | D | R
[16 empty] | e | c | e | P
[16 empty] | v | c | t | N
90A | Degreasing | No grease, Oil inside the Tank | Coating breakage, Peel off | Tank rusted & leakage within warranty | 8 |  | Chemical/ Temperature/ Cycle time Imbalance | Ref. standred Process Parameter Check Sheet | 3 | Parameter checked every 4 hours | 6 | 144
90B | Water Rinsing | Proper Cleaning of tank after Degreasing | Activation Chemical will not properly work | Improper coating | 5 |  | Chemical/ Temperature/ Cycle time Imbalance | Refer Process Check Sheet | 2 | Parameter checked every 4 hours | 7 | 70
140 | Leakage Testing Before Coating | No Leakage in Tank | Leakage | Not fit to use in Ennamel coating | 5 |  | Improper welding | Process Parameter Check Sheet | 3 | Parameter checked every 2 hours at supplier end | 8 | 120
150 | Shot Blasting & Air Cleaning | Proper Blasting inside of tank | Coating breakage, Peel off | Tank rusted & leakage within warranty | 8 |  | Blasting ratio / Cycle time | Ref. standred Process Parameter Check Sheet | 2 | 100% Visual Inspection | 7 | 112
170 | Coating | As per Model wise Programing | Wrong Program Selection | Machine damage, Coating Rejection sharply high | 5 |  | Furnace Temperature Low/High | Refer Process Check Sheet | 2 | Parameter checked every 2 hours | 7 | 70
180 | Baking Furnace | As per Master data sheet | Over baking/ Under Baking | Coating Breakage | 6 |  | Furnace Temperature Low/High | Refer Process Check Sheet | 2 | Parameter checked every 2 hours | 7 | 84
200 | Inspection** | As per control sheet | DFT high /low, Visual Defect | Tank rusted & leakage within warranty | 6 |  | Furnace Temperature Low/High | Refer Process Check Sheet | 2 | Parameter checked 100% | 7 | 84
210 | Tank Neck , inlet & Outlet Painting | Should be Black Paint on outside Tank Neck Ring & Pipe | Tank Rusted & Black Dust Partical Fall | Tank Leakage | 8 |  | New Manpower | Refer Process Check Sheet | 2 | Parameter checked every 2 hours | 7 | 112
20A | Anabond at Welding area | Should be properly apply at welding joints | Tank Rusted | Tank Leakage | 6 |  | Less / Excess layer | Refer Process Check Sheet | 2 | Parameter checked every 2 hours | 7 | 84
10 | Element Testing | As per defined in control sheet as well as WI | Electric Shock | Safety Failure | 9 |  | Instrument Calibration, Testing Byepass | Process Parameter Check Sheet | 3 | Parameter checked 100% | 9 | 243
20 | Element assembly with mg Rod | Should be properly tighten with Element assembly | Within warranty failure of Tank & Element | Tank Leakage, Element Leakage | 6 |  | New Manpower | Refer Process Check Sheet | 2 | Parameter checked every 2 hours | 6 | 72
40 | Tank Assembly | Should be properly tighten with Element assembly as well Mounting plate | Leakage | Not fit to use at customer site | 8 |  | New Manpower | Refer Process Check Sheet | 2 | Parameter checked every 2 hours | 6 | 96
50 | Leakage Testing after Coating | No Leakage in Tank & Element | Leakage | Not fit to use at customer site | 8 |  | Improper welding | Process Parameter Check Sheet | 3 | Parameter checked every 2 hours | 6 | 144
30 | SS Inlet outlet pipe with Tank | Length as per model | Wrong size pipe assembly | Short Capacity / Coating Breakage | 5 |  | New manpower | Process Parameter Check Sheet | 3 | Parameter checked every 2 hours | 6 | 90
60 | Paste Plain tape, EPE Foam & Glass Woold to Tank | Proper pasted | PUF leakage and body gap | Aesthetic failure | 4 |  | New manpower | Process Parameter Check Sheet | 3 | Parameter checked every 2 hours | 6 | 72
70 & 90 | Bottom Cover, Top & Bottom with tank Assembly | Proper Fitting | PUF leakage and body gap | Aesthetic failure | 4 |  | New manpower | Process Parameter Check Sheet | 3 | Parameter checked every 2 hours | 6 | 72
100 | Puf Moulding | Chemical Ratio & Shot weight as per M/C Program | PUF Short / Excess | Heat loss | 4 |  | Machine Calibration, Wrong program selection | Process Parameter Check Sheet | 3 | Parameter checked every 2 hours | 6 | 72
| PUF Cleaning | Properly Clean | No cleaning | Aesthetic failure | 4 |  | Machine Calibration, Wrong program selection | Process Parameter Check Sheet | 3 | Parameter checked every 2 hours | 6 | 72
110A | Power cord insertion, Lead clamp & Earth wire assembly ** | As per Reference Sample | Assembly improper, Gap between parts | Aesthetic failure | 4 |  | New Manpower | Process Parameter Check Sheet | 3 | Parameter checked every 2 hours | 9 | 108
110 & 120 | Thermostat & Cutout Bath Testing | Temperature Range as per control sheet | Geyser Temperature not as per defined | Functional defect at customer site | 6 |  | Machine Calibration, Wrong program selection | Process Parameter Check Sheet | 3 | Parameter checked 100% | 9 | 162
140 | Deco Plate, PCB BoX assembly & LED WITH KNOB | As per Reference Sample | Assembly improper, Gap between parts | Aethetic Failure | 4 |  | New Manpower, NO FPA System | Process Parameter Check Sheet | 3 | Parameter checked 100% | 9 | 108
150 | Connection | As per Reference Sample | Wrong Connection, Loose Connection | Functional & Safety Failure | 8 |  | New Manpower, NO FPA System | Process Parameter Check Sheet | 3 | Parameter checked 100% | 9 | 216
160 | Safety Testing | As per defined in control sheet as well as WI | Electric Shock | Safety Failure | 9 |  | Instrument Calibration, Testing Byepass | Process Parameter Check Sheet | 3 | Parameter checked 100% | 9 | 243
170, 180, 190, 200, 210 &220 | Cleaning, Sticker Pasting, Accessories & Packaging | As per defined in control sheet as well as WI | Dirty Geyser, Wrong Sticker, Accessories Missing | Aethetic Failure | 4 |  | New Manpower, NO FPA System | Process Parameter Check Sheet | 3 | Parameter checked 100% | 9 | 108

## BLANK FORMATE
|  | MICRO PRECESSION PVT LTD | [13 empty] | FORMAT NO. |  | MPPL/F/NPD/10
[16 empty] | REV. NO. |  | 0
|  | PROCESS FAILURE MODE AND EFFECTS ANALYSIS (PFMEA) | [13 empty] | ISSUE DATE |  | 26.08.2021
System/Sub System/Part Name |  |  | Water Heater 39** Series |  |  | Process Responsibility |  | Sandeep Mall & Naseem |  |  | PFMEA Date (Orig) |  |  | 08.06.2022 | Prepared by |  | Vijay Kushwaha
Model Year(s) |  |  | Sol. Car/2022 |  |  | Core Team |  | Sandeep, Angad, Naseam, Tejveer, Vinay |  |  | PFMEA Date (Rev) |  |  | 07.06.2023 | Prepared by |  | Vijay Kushwaha
Part No./Model No |  |  | ASWH 39XX |  |  | Key Date:- |  | 08.06.2022 |  |  | Review Frequency :- 1 Year |  |  |  | Approved by |  | S.K Moharana
P. NO. | Process Step / Function | Requirements | Potential Failure Mode | Potential Effect (s) of Failure | Severity | Class | Potential Causes(s) / of Failure | Current Process |  |  |  | RPN | Recommended Action | Responsibility & Target Completion Date | Action results
[8 empty] | Control Prevention | Occurrence | Control Detection | Detection |  |  |  | Actions Taken Completion Date | S | O | D | R
[16 empty] | e | c | e | P
[16 empty] | v | c | t | N