## GR&R
| Micro Precession Pvt. Ltd. | [15 empty] | Formate No. | MPPL/F/QA/22
[17 empty] | Rev. No | 00
| MSA (GAUGE REPEATABILITY & REPRODUCABILITY STUDY) | [15 empty] | Issue Date | 16.08.2021 | TABLE FOR K1,K2 & K3
Part Name: |  |  |  | TANK |  |  | Part name |  | TANK |  |  | UCL |  | 600 | Performed By | Sumit, Sandeep, Satrudhan |  |  | 3 Trails | K1 | 0.5809
Gauge/Equipment Name |  |  |  | DFT METER |  |  | Gauge/Equip.No. |  |  |  |  | LCL |  | 150 | Date | 06.10.2022 |  |  | 3 Appraiser | K2 | 0.5231
Gauge / Equipment.Least Count |  |  |  | 0.1 µ |  |  | Characterstics |  | COATING THICKNESS |  |  | Tolerance |  | 225 | Record Number |  | Date | 06.09.2022 | 10 parts | K3 | 0.3146
DATA COLLECTION: - | [13 empty] | RESULTS/EVALUATION
APPRAISER | No of Trails/Parts |  | 1 | 2 | 3 | 4 | 5 | 6 | 7 | 8 | 9 | 10 | AVERAGE
| Sumit | 1 | 295 | 289 | 266.5 | 300 | 315 | 308 | 289 | 270 | 280 | 280 | Xbar sumit | Repeatability (Equipment Variation) EV=(R double bar*K1) |  |  |  | 28.38665
|  | 2 | 278 | 297 | 265 | 239 | 245 | 238 | 241 | 259 | 274 | 247
|  | 3 | 248 | 256 | 241 | 258 | 246 | 241 | 284 | 241 | 257 | 222 | 265.65 | Reproducability(Appraiser Variation) AV=√{(Xdiff*K2)²-(EV²/nt)} |  |  |  | 1.374254
|  | AVG. Xa | 273.6667 | 280.6667 | 257.5 | 265.6667 | 268.6667 | 262.3333 | 271.3333 | 256.6667 | 270.3333 | 249.6667 | Rbar sumit
|  | RANGE Ra | 47 | 41 | 25.5 | 61 | 70 | 70 | 48 | 29 | 23 | 58 |  | Repeatability & Reproducability (R&R) R&R=√(EV²+ AV²) |  |  |  | 28.41989
| No of Trails/Parts |  | 1 | 2 | 3 | 4 | 5 | 6 | 7 | 8 | 9 | 10 | 47.25
| Sandeep | 1 | 302 | 290 | 233 | 246 | 289 | 289 | 277 | 289 | 270 | 267 | Xbar sandeep | Part Variation (PV) Pv=RpXK3 |  |  |  | 8.703933
|  | 2 | 270 | 305 | 289 | 378 | 280 | 270 | 240 | 270 | 250 | 280
|  | 3 | 300 | 357 | 260 | 271 | 240 | 257 | 240 | 189 | 299 | 280 | 275.9 | Total Variation (TV) TV=√(R&R²+ PV²) |  |  |  | 29.72287
|  | AVG. Xb | 290.6667 | 317.3333 | 260.6667 | 298.3333 | 269.6667 | 272 | 252.3333 | 249.3333 | 273 | 275.6667 | Rbar sandeep
|  | RANGE Rb | 32 | 67 | 56 | 132 | 49 | 32 | 37 | 100 | 49 | 13 |  | Equipment Variation (EV) %EV=(EV/TV)*100 |  |  |  | 95.50441
| No of Trails/Parts |  | 1 | 2 | 3 | 4 | 5 | 6 | 7 | 8 | 9 | 10 | 56.7
| Satrudhan | 1 | 295 | 289 | 266.5 | 300 | 315 | 308 | 289 | 270 | 280 | 280 | Xbar satrudhan | % Appraiser Variation (AV) %AV= (AV/TV) *100 |  |  |  | 4.623558
|  | 2 | 268 | 251 | 255 | 284 | 318 | 258 | 241 | 257 | 256 | 262
|  | 3 | 274 | 254 | 263 | 251 | 258 | 252 | 247 | 323 | 227 | 271 | 272.0833 | %Repeatability & Reproducability(R&R) %R&R =(R&R/TV)* 100 |  |  |  | 95.61626
|  | AVG. Xc | 279 | 264.6667 | 261.5 | 278.3333 | 297 | 272.6667 | 259 | 283.3333 | 254.3333 | 271 | Rbar satrudhan
|  | RANGE Rc | 27 | 38 | 11.5 | 49 | 60 | 56 | 48 | 66 | 53 | 18 |  | %Part Variation (PV) %PV=(PV/TV)*100 |  |  |  | 29.28363
42.65
Part Average |  |  | 281.1111 | 287.5556 | 259.8889 | 280.7778 | 278.4444 | 269 | 260.8889 | 263.1111 | 265.8889 | 265.4444 | Rdbar | No. of Distinct Data Categories ndc=1.41 (PV/GRR) |  |  |  | 0.4318294
48.86667
Xdiff |  |  | 10.25 | Rp |  |  | 27.66667 | [6 empty] | Repeatability & Reproducability (R&R) w.r.t Total Tolerance |  |  |  | 12.63106
Analysis of Results
Condition 1: |  | %GRR <10 Acceptable | [11 empty] | Results
|  | 10<% GRR <Conditionally acceptable (if % GRR w.r.t Total tolerance is less) | [11 empty] | Conditionality accepted or GRR w.rt. Tolerance< 10%
%GRR >30 Not acceptable
Condition 2: |  | The number of out of control points in Average chart should be more than 50% to enau Resulte | [11 empty] | Results
Accepted
Condition 3: |  | No out of control points in the Range Chart | [11 empty] | Results
Accepted
Condition 4: |  | The number of distinct data categories (ndc) should be greater than or equal to 5 | [11 empty] | Results
Accepted
Conclusion & Remarks: |  | Gage accepted for inspection and process capability analysis
PREPARED BY | [12 empty] | APPROVED BY